{"text_format":"3","workbook":"xls","n_sheets":1,"sheets":["LD-8305B"],"not_rendered":{"images":3,"external_links":1,"defined_names":7},"read":"whole","date_system":"1900","formulas":"cached_only"}

{"sheet":"LD-8305B","index":0,"n_rows":112,"n_cols":15,"rows_kept":112,"merged":[[2,0,2,14],[4,0,4,15],[6,0,6,14],[8,0,8,14],[10,1,10,4],[10,6,10,11],[12,1,12,4],[12,6,12,11],[14,1,14,4],[14,6,14,11],[16,0,16,4],[16,6,16,11],[18,1,18,14],[19,1,19,7],[19,8,19,14],[20,1,20,7],[20,8,20,14],[21,1,21,7],[21,8,21,14],[22,1,22,7],[22,8,22,14],[33,2,33,14],[37,7,37,14],[38,6,38,14],[39,7,39,14],[49,4,49,6],[49,8,50,9],[56,4,56,5],[57,1,57,3],[58,1,58,3],[59,1,59,3],[59,4,59,8],[67,4,67,10],[70,4,70,10],[81,1,83,2],[81,5,81,14],[82,5,82,14],[84,1,85,2],[84,3,85,3],[84,6,85,6],[84,7,85,7],[84,8,85,8],[84,9,85,9],[84,10,85,10],[84,11,85,11],[84,12,85,12],[84,13,85,13],[84,14,85,14],[89,1,91,1],[92,1,95,1],[96,1,98,1],[96,2,96,5],[96,6,96,9],[96,10,96,13],[97,2,97,5],[97,6,97,9],[97,10,97,13],[98,2,98,5],[98,6,98,9],[98,10,98,13],[109,0,109,5]],"flags":["formulas_cached_only"]}
[]
["           "]
["        东莞市绿志岛金属有限公司    "]
[]
["           DONG GUAN LEGRET METAL CO.,LTD  "]
[]
["                  承 认 书"]
[]
["     SPRCIFICATION  FOR  APPROVAL"]
[]
[null,"品    名：",{"$nulls":4},"无铅含银锡条"]
[]
[null,"成    份：",{"$nulls":4},"Sn99/3.0Ag/0.5Cu"]
[]
[null,"承诺意见：",{"$nulls":4},"保证质量，保证售后服务"]
[]
["    制作日期：",{"$nulls":5},"2015.07.18"]
[]
[null,"供应商确认"]
[null,"承认单位",{"$nulls":6},"送样单位"]
[null,"公司：",{"$nulls":6}," 公司:东莞市绿志岛金属有限公司"]
[null,"签名：",{"$nulls":6}," 签名："]
[null,"盖章：",{"$nulls":6},"盖章："]
[]
[null,"地址:广东省东莞市石排镇田边石贝工业园 "]
[]
[null,"电话:0769-38893080",{"$nulls":6},"传真:0769-81360133"]
[]
[null,"网址：Http://www.chinalzd.com.cn"]
[]
[null,"E-mail:dglvzhidao@163.com"]
[]
[]
[null,null,"DONG GUAN LEGRET METAL CO.,LTD"]
[{"$nulls":5},"东莞市绿志岛金属有限公司"]
[]
[]
[{"$nulls":7}," 无铅锡条"]
[{"$nulls":6},"Lead-Free Solder Bar"]
[{"$nulls":7},"Alloy: Sn96.5/3.0Ag/0.5Cu"]
[]
["(1)","Application"]
[null,"适用范围"]
[]
[]
[]
["(2)","Name of Product",null,null,"   Lead-Free Solder Bar "]
[null,"产品名称",null,null,"  无铅锡条"]
[]
[null,"Alloy Composition",null,null,"    Sn96.5/3.0Ag/0.5Cu"]
[null,"主合金成份",null,null,"锡96.5/银3.0/铜0.5"]
[]
[null,"Melting Point"]
[null,"熔点",null,null,"217℃"]
[]
[null,"Specific Gravity"]
[null,"比重",null,null,"7.32g/cm3"]
[null,"Recommended"]
[null,"Working Temp."]
[null,"建议工作温度",null,null,"260~280℃"]
[]
["(3)","Manufacturing (Country) and Supplier Name  "]
[null,"制造地(国)及供应商名称"]
[]
[null,"Country of Origin ",null,null,"MADE IN CHINA"]
[null,"原产地",null,null,"中国"]
[]
[null,"Supplier",null,null,"DONG GUAN LEGRET METAL CO.,LTD",{"$nulls":8}," "]
[null,"供应商",null,null,"东莞市绿志岛金属有限公司"]
[]
[null,"Manufacturer ",null,null,"DONG GUAN LEGRET METAL CO.,LTD"]
[null,"制造厂名称",null,null,"东莞市绿志岛金属有限公司"]
[]
[]
[]
[]
[]
[]
["(4)","Composition Analysis  ( Weight % )"]
[null,"合金成份分析 (重量比 )"]
[]
[null,"Item                   项目",null,"Composition",null,"Impurity "]
[{"$nulls":3},"  成分(%)",null,"不纯物 ( % )"]
[{"$nulls":3},"Sn","Cu","Ag","Pb","Sb","Zn","Fe","As","Ni","Bi","Cd","Al"]
[null,"Standard            标准值",null,"Bal.",0.7,3,"<0.04","<0.05","<0.02","<0.03","<0.02","<0.03","<0.03","<0.003","<0.02"]
[{"$nulls":4},"±0.1","±0.15"]
["(5)","Product Type and Weight",{"$nulls":8}," "]
[null,"产品种类与重量"]
[]
[null,"Type    种类",{"$nulls":5},"337mm"]
[null,null,"Molded Bar",{"$nulls":9},"18mm"]
[null,null,"浇铸型"]
[null,"Dimen. 尺寸","长 ( L )",null,"Top Ladder 上梯长 337mm",{"$nulls":3},"Bottom Ladder 下梯长 330mm"]
[null,null,"高 ( H )",null,"18mm"]
[null,null,"宽 ( W )",null,"Top Ladder 上梯宽 23mm",{"$nulls":3},"Bottom Ladder 下梯宽 20mm"]
[null,null,"重量 (Weight)",null,"~0.85kg"]
[" ","Package 包装","Package Material",{"$nulls":3},"Net Weight / Box",{"$nulls":3},"Box Dimensoin"]
[null,null,"包装材料",{"$nulls":3},"净重/盒",{"$nulls":3},"纸箱尺寸"]
[null,null,"Paper Carton 纸盒",{"$nulls":3},"20kgs ",{"$nulls":3},"350 × 160 × 80mm"]
[]
[null,"** 每一纸箱标示有\" 生产日期, 产品料号和品管合格章\""]
[null,"Each carton marks with the \" production date, Production lot number and Q/C pass stamp\""]
[]
["(6)","Storage ",null,null,"Keep in dark , cool place and keep away from the sun or fire place."]
[null,"储藏",null,null,"保存于阴暗阴凉处并且远离阳光直射及火源处"]
[]
["(7)","Validity",null,null,"3 years in right storage."]
[null,"有效期限",null,null,"正常储存下3年"]
["东莞市绿志岛金属有限公司"]
["DONG GUAN LEGRET METAL CO.,LTD"]
["地址:广东省东莞市石排镇田边石贝工业园"]
["Address:SHIBEI INDUSTRIAL ZONE  TIANBIAN VILLAGE SHIPAI TOWN DONGGUAN CITY，GUANGDONG  PROVINCE"]