{"text_format":"3","workbook":"xls","n_sheets":1,"sheets":["LD-907W"],"not_rendered":{"images":7,"external_links":1,"defined_names":7},"read":"whole","date_system":"1900","formulas":"cached_only"}

{"sheet":"LD-907W","index":0,"n_rows":159,"n_cols":15,"rows_kept":159,"merged":[[2,0,2,14],[4,0,4,14],[6,0,6,14],[8,0,8,14],[10,1,10,4],[12,1,12,4],[14,1,14,4],[14,6,14,11],[16,0,16,4],[16,5,16,9],[18,1,18,14],[19,1,19,7],[19,8,19,14],[20,1,20,7],[20,8,20,14],[21,1,21,7],[21,8,21,14],[22,1,22,7],[22,8,22,14],[28,1,28,8],[40,9,40,14],[42,9,42,14],[47,8,48,10],[50,6,50,8],[51,7,51,10],[59,4,59,10],[62,4,62,10],[89,2,90,4],[89,5,89,10],[90,5,90,6],[90,7,90,8],[90,9,90,10],[91,2,91,4],[91,5,91,6],[91,7,91,8],[91,9,91,10],[93,1,93,3],[97,1,98,1],[97,2,97,13],[98,2,98,4],[98,5,98,13],[99,1,101,1],[100,2,101,2],[100,3,101,3],[100,5,101,5],[100,6,101,6],[100,7,101,7],[100,8,101,8],[100,9,101,9],[100,10,101,10],[100,11,101,11],[100,12,101,12],[100,13,101,13],[102,3,102,13],[106,1,106,4],[106,5,106,9],[106,10,106,13],[107,1,107,4],[107,5,107,9],[107,10,107,13],[111,1,111,6],[111,7,111,11],[112,1,112,4],[113,1,113,4],[116,1,116,5],[118,7,118,11],[122,1,122,3],[122,4,122,8],[122,9,122,12],[123,1,123,3],[123,9,123,12],[156,0,156,4],[158,0,158,11],[159,0,159,4],[159,10,159,13],[164,0,164,4],[164,10,164,13]],"flags":["formulas_cached_only"]}
[]
["           "]
["        东莞市绿志岛金属有限公司    "]
[]
["           DONG GUAN LEGRET METAL CO.,LTD  "]
[]
["                  承 认 书"]
[]
["     SPRCIFICATION  FOR  APPROVAL"]
[]
[null,"品    名：",{"$nulls":4},"无铅锡丝"]
[]
[null,"成    份：",{"$nulls":4},"Sn99.3/0.7Cu"]
[]
[null,"承诺意见：",{"$nulls":4},"保证质量，保证售后服务"]
[]
["    制作日期：",{"$nulls":4},"2015.07.18"]
[]
[null,"供应商确认"]
[null,"承认单位",{"$nulls":6},"送样单位"]
[null,"公司：",{"$nulls":6}," 公司:东莞市绿志岛金属有限公司"]
[null,"签名：",{"$nulls":6}," 签名："]
[null,"盖章：",{"$nulls":6},"盖章："]
[]
[null,"地址:广东省东莞市石排镇田边石贝工业园 "]
[]
[null,"电话:0769-38893080",{"$nulls":6},"传真:0769-81360133"]
[]
[null,"网址：Http://www.dglzd.com.cn"]
[]
[null,"E-mail:dglvzhidao@163.com"]
[]
[]
[]
[]
[]
[null,null,"DONG GUAN LEGRET METAL CO.,LTD"]
[{"$nulls":4},"东莞市绿志岛金属有限公司"]
[]
[]
[{"$nulls":9}," 无铅锡丝"]
[{"$nulls":14},"Lead-Free Solder Wire"]
[{"$nulls":9},"Alloy: Sn99.3/0.7Cu"]
[]
["(1)","Application",null,"Lead-free cored wire has been developed for use in the electronic industry."]
[null,"适用范围",null,"本规格适用于电子类及产品之相关电子元件銲接制程。"]
[]
["(2)","Name of Product",null,null," Lead-Free Solder Wire"]
[null,"产品名称",null,null," 无铅锡丝"]
[]
[null,"Alloy Composition",null,null,"Sn99.3/ 0.7Cu    "]
[null,"主合金成份",null,null,"锡99.3/0.7铜"]
[]
["(3)","Manufacturing (Country) and Supplier Name  "]
[null,"制造地(国)及供应商名称"]
[]
[null,"Country of Origin ",null,null,"China"]
[null,"原产地",null,null,"中国"]
[]
[null,"Supplier",null,null,"DONG GUAN LEGRET METAL CO.,LTD"]
[null,"供应商",null,null,"东莞市绿志岛金属有限公司"]
[]
[null,"Manufacturer ",null,null,"DONG GUAN LEGRET METAL CO.,LTD"]
[null,"制造厂名称",null,null,"东莞市绿志岛金属有限公司"]
[]
["(4)","Appearance and Dimension  ( For Reference) "]
[null,"外观与尺寸 (参考用)"]
[{"$nulls":7},"Figure (1) Wire Cross Section",null,null,"图 (1) 锡丝剖面图"]
[{"$nulls":9},"Dimension ( inch )",null,null,"Dimension ( mm )"]
[{"$nulls":9},"尺寸大小 (英吋)",null,null,"尺寸大小 ( 公厘)"]
[{"$nulls":9},"0.015 +/- 0.002",null,null,"0.4 +/- 0.05"]
[{"$nulls":9},"0.020 +/- 0.002",null,null,"0.5 +/- 0.05"]
[{"$nulls":9},"0.025 +/- 0.002",null,null,"0.6 +/- 0.05"]
[{"$nulls":9},"0.03 +/- 0.005",null,null,"0.8 +/- 0.1"]
[{"$nulls":9},"0.04 +/- 0.005",null,null,"1.0 +/- 0.1"]
[{"$nulls":9},"0.05 +/- 0.005",null,null,"1.2 +/- 0.1"]
[{"$nulls":9},"0.06 +/- 0.005",null,null,"1.6 +/- 0.1"]
[{"$nulls":9},"0.08 +/- 0.005",null,null,"2.0 +/- 0.1"]
[{"$nulls":7},"Figure ( 2 ) Roll-Shape  "]
[{"$nulls":7},"图( 2 ) 滚轮外型"]
[null,null,"a"]
[]
[]
[{"$nulls":4},"c","  b"]
[]
[]
[{"$nulls":4},"3+/-1"]
[]
[]
[null,null,"Weight/ Roll                    重量/卷",null,null,"Dimension 尺寸"]
[{"$nulls":5},"a",null,"b",null,"c"]
[null,null,"0.8/0.9/1.0kg",null,null,"63mm",null,"67mm",null,"20mm"]
[]
["(5)","Characteristics 特性"]
[]
[null,"5.1 Chemical Composition  化学成分 "]
[]
[null,"Item         项次","Specification 规格"]
[null,null,"Composition成分(%)",null,null,"Impurity 不纯物 (%)"]
[null,"Solder      銲锡","Sn","Ag","Cu","Pb","Sb","Zn","Fe","As","Ni","Bi","Cd","Al"]
[null,null,"Bal.","<0.04","0.7","<0.04","<0.05","<0.01","<0.02","<0.01","<0.05","<0.05","<0.003","<0.01"]
[{"$nulls":4},"±0.1"]
[null,"Flux助銲剂",null,"Flux Content 助銲剂含量2.2%±0.2"]
[]
[null,"5.2 Physical Characteristic  物理特性"]
[]
[null,"Alloy Designation 合金",{"$nulls":3}," Melting Point 熔点",{"$nulls":4},"    Specific Gravity 比重"]
[null,"Sn99.3/0.7Cu ",{"$nulls":3},"227℃",{"$nulls":4},"7.30g/cm3"]
[]
[null,"5.3 Characteristics of Flux 助銲剂特性"]
[]
[null,"Item 项次",{"$nulls":5},"Specification 规格",{"$nulls":4},"Test Methods"]
[null,"1.  Halogen Content 卤素含量",{"$nulls":5},">0.6%",{"$nulls":4},"JIS Z 3197-86"]
[null,"2. Dryness 干燥度",{"$nulls":5},"The surface of the residue shall be free ",{"$nulls":4},"JIS Z 3197-86"]
[{"$nulls":7},"from tackiness permitting easy removal. "]
[{"$nulls":7},"产品表面残留无黏着力,容易清除."]
[null,"3. Copper Plate  Corrosion 铜板腐蚀",{"$nulls":5},"No corrosion occurred. 没有腐蚀发生",{"$nulls":4},"JIS Z 3197-86"]
[null,"4. Water Extraction Resistivity 水溶液比电阻 ",{"$nulls":5},">100000Ω-cm",{"$nulls":4},"JIS Z 3197-86"]
[null,"5. SIR Value 表面绝缘阻抗",{"$nulls":5},">1×1011Ω",{"$nulls":4},"JIS Z 3197-86"]
[]
[null,"5.4  Solderability  銲锡性"]
[]
[null,"Item 项次",null,null,"Specification 规格",{"$nulls":4},"Test Methods 测试方法"]
[null,"Spread Factor 扩散率",{"$nulls":4},">75%",null,null,"JIS Z3197-86"]
[null,"Remark: The melting temperature shall be 227℃",{"$nulls":10},"备注:熔解温度应该是 227℃"]
[]
["(6)","Quality 质量"]
[]
[null,"6.1","The Flux should be compounded and processed in such a manner as to be uniform in quality and should be"]
[null,null,"free from deleterious material and other details that will after life serviceability or appearance."]
[null,null,"助銲剂应该要复合加工，在质量上讲求一致性并且是属于无毒物料。"]
[null,null,"其他细节是在生活上可使用或是外观上可详见。"]
[]
[null,6.2,"Recommended temperature of soldering iron tip : 370~430℃"]
[null,null,"( According to different dimension, adjust the suitable temperature of soldering  )"]
[null,null,"建议銲锡工作温度为 : 370~430℃(依线径粗细不同, 调整最适合的工作温度条件 )"]
[null,6.3,"store with seal at regular temperature, the warrity time is twelve  month  常温下密封保存，保质期为 12个月"]
["(7)","Marking and Packing  标示与包装"]
[]
[null,"Flux cored lead-free solder wire should be coiled to the roll and package with the specified method with 10 rolls in"]
[null,"one package. Each box shall be indicated following items on the side of roll in and on the package."]
[null," "]
[null,"无铅锡丝包装是盘绕成一个线卷轮，并且10个卷轮装成一箱， 每一个卷轮都应该于侧包装标示且每一箱"]
[null,"都应该标示，如下所示"]
[]
[null,7.1,"Manufacturer's name or trademark  制造商名称或商标"]
[null,7.2,"Production date  or code ( including production lot number) 生产日期或型号(包括生产料号)"]
[null,7.3,"Designation, symbol and trade name of the product  产品名称，符号，及产品交易名称 "]
[null,7.4,"Weight 重量"]
[null,7.5,"Guaranteed shelflife 产品保固期限"]
[null,7.6,"Classification of solvent etc. Toxic or safety of chemical goods specified by the municipal law"]
[null,null,"chlorine and bromine activation. "]
[null,null,"溶剂的分类等等…化学产品的有毒或安全性,特别是法律规定氯和溴的活化性。"]
[null,7.7,"Material and capacity of container 产品及容器的容积。"]
[]
["东莞市绿志岛金属有限公司"]
["DONG GUAN LEGRET METAL CO.,LTD"]
["地址:广东省东莞市石排镇田边石贝工业园"]
["Address:SHIBEI INDUSTRIAL ZONE  TIANBIAN VILLAGE SHIPAI TOWN DONGGUAN CITY，GUANGDONG  PROVINCE"]